## Hoja1
TUBOS PLASTICOS
| Tubo de 24" |  |  |  | Tubo de 12"
Ph | HDPE Pared Doble |  | PVC ASTM F679 |  | HDPE Pared Doble |  | PVC Serie 35 ASTM D3034
| espesor de pared t=0.110" |  | espesor de pared t=0.195" |  | espesor de pared t=0.110" |  | espesor de pared t=0.360"
| Perd. de Pared | Perd. de Pared | Perd. de Pared | Perd. de Pared | Perd. de Pared | Perd. de Pared | Perd. de Pared | Perd. de Pared
7 | 0.011" | 10% | 0.029" | 14.9% | 0.021" | 22.1% | 0.014" | 3.8%
4 | 0.012" | 10.9% | 0.039" | 20% | 0.024" | 25.3% | 0.026" | 7%
TUBOS METALICOS
| Tubo de 24" |  |  |  | Tubo de 12"
Ph | CSP |  | CAP |  | CSP |  | CAP
| espesor de pared t=0.06" |  | espesor de pared t=0.06" |  | espesor de pared t=0.06" |  | espesor de pared t=0.06"
| Perd. de Pared | Perd. de Pared | Perd. de Pared | Perd. de Pared | Perd. de Pared | Perd. de Pared | Perd. de Pared | Perd. de Pared
7 | 0.007" | 11.7% | .011" | 18.3% | .008" | 13.3% | .013" | 21.7%
4 | 0.010" | 16.7% | .008" | 13.3% | .016" | 26.7% | .010" | 16.7%
TUBOS DE CONCRETO
| Tubo de 24" |  | Tubo de 12"
Ph | CONCRETO SIMPLE |  | CONCRETO SIMPLE
| espesor de pared t=3.08" |  | espesor de pared t=2.15"
| Perd. de Pared | Perd. de Pared | Perd. de Pared | Perd. de Pared
7 | 0.61" | 20% | 0.79" | 37%
4 | 1.76" | 57% | 1.20" | 56%
Tubo de 12"
Ph | HDPE Pared Doble NMX-E-241 |  | PVC Serie 35 ASTM D3034 |  | PVC Serie 25 NMX-E-215/2 |  | PVC ASTM F794 |  | Concreto Simple
| espesor de pared t=0.035" |  | espesor de pared t=0.360" |  | espesor de pared t=0.244" |  | espesor de pared t=0.095" |  | espesor de pared t=2.15"
| Perd. de Pared | Perd. de Pared | Perd. de Pared | Perd. de Pared | Perd. De Pared | Perd. De Pared | Perd. de Pared | Perd. de Pared | Perd. de Pared | Perd. de Pared
7 | 0.021" | 60% | 0.014" | 3.8% | 0.014" | 5.738% | 0.014" | 14.74% | 0.79" | 37%
4 | 0.024" | 68.57% | 0.026" | 7% | 0.026" | 10.66% | 0.026" | 27.37% | 1.20" | 56%
Pérdida de Rigidez |  | 16% |  | 20% |  | 30%
Tubo de 24"
Ph | HDPE Pared Doble NMX-E-241 |  | PVC ASTM F679 |  | PVC ASTM F794 |  | PVC Serie 35 ASTM D3034 |  | PVC Serie 25 NMX-E-215/2
| espesor de pared t=0.059" |  | espesor de pared t=0.195" |  | espesor de pared t=0.180" |  | espesor de pared t=0.711" |  | espesor de pared t=0.484"
| Perd. de Pared | Perd. de Pared | Perd. de Pared | Perd. de Pared | Perd. de Pared | Perd. de Pared | Perd. de Pared | Perd. de Pared | Perd. De Pared | Perd. De Pared
7 | 0.011" | 18.64% | 0.029" | 14.9% | 0.029" | 16.11% | 0.029" | 4.079% | 0.029" | 5.992%
4 | 0.012" | 20.34% | 0.039" | 20% | 0.039" | 21.67% | 0.039" | 5.485% | 0.039" | 8.058%
Pérdida de Rigidez |  | 4.5% | [5 empty] | 14% |  | 25%
Tubo de 12"
Ph | HDPE Pared Doble NMX-E-241 |  | PVC Serie 35 ASTM D3034 |  | PVC Serie 25 NMX-E-215/2 |  | PVC ASTM F794 |  | Concreto Simple
| espesor de pared t=0.049" |  | espesor de pared t=0.360" |  | espesor de pared t=0.244" |  | espesor de pared t=0.095" |  | espesor de pared t=2.15"
| Perd. de Pared | Perd. de Pared | Perd. de Pared | Perd. de Pared | Perd. De Pared | Perd. De Pared | Perd. de Pared | Perd. de Pared | Perd. de Pared | Perd. de Pared
7 | 0.021" | 42.86% | 0.014" | 3.8% | 0.014" | 5.738% | 0.014" | 14.74% | 0.79" | 37%
4 | 0.024" | 48.98% | 0.026" | 7% | 0.026" | 10.66% | 0.026" | 27.37% | 1.20" | 56%
Pérdida de Rigidez |  |  |  | 20% |  | 30%
Tubo de 24"
Ph | HDPE Pared Doble NMX-E-241 |  | PVC ASTM F679 |  | PVC ASTM F794 |  | PVC Serie 35 ASTM D3034 |  | PVC Serie 25 NMX-E-215/2
| espesor de pared t=0.0" |  | espesor de pared t=0.195" |  | espesor de pared t=0.180" |  | espesor de pared t=0.711" |  | espesor de pared t=0.484"
| Perd. de Pared | Perd. de Pared | Perd. de Pared | Perd. de Pared | Perd. de Pared | Perd. de Pared | Perd. de Pared | Perd. de Pared | Perd. De Pared | Perd. De Pared
7 | 0.011" | 18.64% | 0.029" | 14.9% | 0.029" | 16.11% | 0.029" | 4.079% | 0.029" | 5.992%
4 | 0.012" | 20.34% | 0.039" | 20% | 0.039" | 21.67% | 0.039" | 5.485% | 0.039" | 8.058%
Pérdida de Rigidez | [7 empty] | 14% |  | 25%

## Hoja2
Tubo de 24"
Ph | HDPE Pared Doble NMX-E-241 |  | PVC ASTM F679 |  | PVC ASTM F794 |  | CONCRETO SIMPLE
| espesor de pared t=0.059" |  | espesor de pared t=0.195" |  | espesor de pared t=0.180" |  | espesor de pared t=3.08"
| Perd. de Pared | Perd. de Pared | Perd. de Pared | Perd. de Pared | Perd. de Pared | Perd. de Pared | Perd. de Pared | Perd. de Pared
4 | 0.012" | 20.34% | 0.039" | 20% | 0.039" | 21.67% | 1.76" | 57.1%
| mm | %
NMX-241 | 0.3048
ASTMF679 | 0.9906
ASTMF794 | 0.9906
ASTMC14 | 44.704
NMX-241 | 20.3
ASTMF679 | 20
ASTMF794 | 21.7
ASTMC14 | 57.1

## Hoja5
NMX-241 | 0.3048
ASTMF679 | 0.9906
ASTMC14 | 44.704
NMX-241 | 20.3
ASTMF679 | 20
ASTMC14 | 57.1
pH7
ADS AASHTO M294 | 0.279
PVC ASTM F679 | 0.736
Concreto ASTM C14 | 0.61
A. Galv. AASHTO M36 | 0.178
A. Alumin. AASHTO M196 | 0.279
pH7
ADS AASHTO M294 | 10%
PVC ASTM F679 | 14.9%
Concreto ASTM C14 | 20%
A. Galv. AASHTO M36 | 11.7%
A. Alumin. AASHTO M196 | 18.3%
pH4
ADS AASHTO M294 | 0.304
PVC ASTM F679 | 0.99
Concreto ASTM C14 | 44.704
A. Galv. AASHTO M36 | 0.254
A. Alumin. AASHTO M196 | 0.203
pH 4
ADS AASHTO M294 | 10.9%
PVC ASTM F679 | 20%
Concreto ASTM C14 | 57%
A. Galv. AASHTO M36 | 16.7%
A. Alumin. AASHTO M196 | 13.3%